## Data
| Dependent variables |  | Independent Variables
Data | OMC | MDD | FM | U | LP | LL | SG | D10
1 | 28 | 1297 | 0.37 | 10.36 | 46 | 495 | 2760 | 5.6e-05 | OMC = Optimum moisture content
2 | 31 | 1289 | 0.621 | 22 | 36 | 444 | 2760 | 5e-05 | MDD = Maximum dry density
3 | 29 | 1362 | 0.472 | 25 | 36 | 351 | 2760 | 0.0001 | FM = Fineness modulus
4 | 28 | 1450 | 1.123 | 37.69 | 38 | 203 | 2750 | 0.00013 | U = Uniformity Coeficient
5 | 28 | 1458 | 1.282 | 14 | 31 | 84 | 2870 | 0.0004 | LP = Plasticity Limit
6 | 26 | 1490 | 1.52 | 4.79 | 22 | 24 | 2750 | 0.0014 | SG = Specific Gravity * 1000
7 | 21 | 1602 | 2.024 | 0.47 | 1e-06 | 1e-06 | 2730 | 0.003
8 | 16 | 1714 | 2.48 | 80 | 1e-06 | 1e-06 | 2720 | 0.002
9 | 11 | 1462 | 2.857 | 225 | 1e-06 | 1e-06 | 2700 | 0.0016
10 | 10.5 | 1898 | 3.276 | 71.43 | 1e-06 | 1e-06 | 2680 | 0.0063
11 | 14 | 1826 | 3.68 | 2.95 | 1e-06 | 1e-06 | 2670 | 0.19
12 | 13 | 1874 | 3.048 | 1043.48 | 25 | 136 | 2690 | 0.00046
13 | 10 | 1666 | 2.861 | 850 | 23 | 132 | 2700 | 0.0004
14 | 20 | 1618 | 2.175 | 416.67 | 26 | 94 | 2730 | 0.0003
15 | 24 | 1546 | 1.741 | 44 | 27 | 81 | 2740 | 0.00025
16 | 28 | 1474 | 1.527 | 53.33 | 38 | 222 | 2740 | 0.00015
17 | 17 | 1602 | 1.924 | 708.33 | 35 | 240 | 2720 | 0.00012
18 | 13 | 1794 | 2.37 | 290.91 | 29 | 277 | 2710 | 0.00011
19 | 15 | 1554 | 1.865 | 1517.86 | 32 | 389 | 2730 | 5.6e-05
20 | 27 | 1450 | 1.286 | 54.29 | 42 | 362 | 2740 | 7e-05
21 | 30 | 1386 | 1.035 | 24 | 39 | 467 | 2760 | 5e-05
22 | 13 | 1890 | 3.949 | 4.17 | 1e-06 | 1e-06 | 2670 | 0.18
23 | 12.5 | 2058 | 3.521 | 96.67 | 1e-06 | 1e-06 | 2720 | 0.006
24 | 12 | 1922 | 3.097 | 140.74 | 1e-06 | 1e-06 | 2760 | 0.0027
25 | 16 | 1788 | 2.667 | 63.16 | 1e-06 | 1e-06 | 2810 | 0.0019
26 | 22 | 1706 | 2.218 | 5.94 | 1e-06 | 1e-06 | 2860 | 0.0016
27 | 24 | 1618 | 1.996 | 5.13 | 1e-06 | 1e-06 | 2880 | 0.0015
28 | 10 | 1914 | 3.417 | 263.64 | 15 | 75 | 2690 | 0.0022
29 | 13.5 | 1962 | 2.972 | 150 | 10 | 60 | 2750 | 0.0014
30 | 17.5 | 1794 | 2.538 | 128 | 10 | 50 | 2720 | 0.001
31 | 23.5 | 1629 | 2.114 | 12.68 | 20 | 45 | 2840 | 0.0007
32 | 27.5 | 1578 | 1.887 | 12 | 25 | 50 | 2860 | 0.0006
33 | 16 | 1770 | 2.745 | 2000 | 30 | 210 | 2710 | 0.00018
34 | 20 | 1722 | 2.323 | 565.22 | 35 | 175 | 2730 | 0.00023
35 | 25 | 1602 | 1.916 | 38.46 | 40 | 165 | 2740 | 0.00026
36 | 29 | 1525 | 1.666 | 20 | 47 | 162 | 2840 | 0.0003
37 | 20 | 1594 | 2.083 | 1666.67 | 32 | 342 | 2740 | 6e-05
38 | 28 | 1498 | 1.661 | 75 | 40 | 330 | 2740 | 8e-05
39 | 32.5 | 1450 | 1.44 | 38.18 | 37 | 322 | 2750 | 0.00011
40 | 27 | 1474 | 1.406 | 36.36 | 40 | 445 | 2740 | 5.5e-05
41 | 30 | 1426 | 1.2 | 34 | 40 | 435 | 2750 | 5e-05
42 | 24 | 1394 | 0.955 | 21.05 | 46 | 495 | 2750 | 3.8e-05
43 | 8.5 | 2026 | 4.218 | 5.14 | 1e-06 | 1e-06 | 2670 | 0.185
44 | 9.5 | 2122 | 3.796 | 102.86 | 1e-06 | 1e-06 | 2690 | 0.007
45 | 12 | 2018 | 3.374 | 160.71 | 1e-06 | 1e-06 | 2710 | 0.0028
46 | 15 | 1794 | 2.952 | 78.95 | 1e-06 | 1e-06 | 2720 | 0.0019
47 | 22.5 | 1682 | 2.482 | 6.33 | 22 | 24 | 2860 | 0.0015
48 | 8 | 1922 | 3.551 | 1825 | 30 | 170 | 2700 | 0.0004
49 | 12 | 1970 | 3.129 | 1760 | 25 | 140 | 2710 | 0.00035
50 | 19.5 | 1738 | 2.707 | 295.45 | 25 | 110 | 2730 | 0.00044
51 | 26 | 1618 | 2.243 | 1.83 | 40 | 110 | 2740 | 0.0006
52 | 11.5 | 1802 | 2.816 | 6176.47 | 32 | 340 | 2720 | 6.8e-05
53 | 20 | 1714 | 2.462 | 1181.82 | 40 | 300 | 2720 | 0.00011
54 | 24 | 1570 | 2.03 | 50 | 40 | 285 | 2750 | 0.00016
55 | 18 | 1618 | 2.212 | 523.08 | 40 | 455 | 2740 | 6.5e-05
56 | 18 | 1538 | 1.79 | 45.33 | 40 | 425 | 2750 | 7.5e-05
57 | 30 | 1474 | 1.556 | 28.41 | 46 | 495 | 2750 | 4.4e-05